## data83
Sample | Z_1 | Z_2 | Z_ | Z+ | Nmen_1 | Nmen_2 | Nmen_ | Nmen+ | X_1 | X_2 | X_ | X+ | ε_1 | ε_2 | ε_ | ε+ | dband_1 | dband_2 | dband_ | dband+ | HOMO_1 | HOMO_2 | HOMO_ | HOMO+ | LUMO_1 | LUMO_2 | LUMO_ | LUMO+ | R_1 | R_2 | R_ | R+ | Rp_1 | Rp_2 | Rp_ | Rp+ | Rv_1 | Rv_2 | Rv_ | Rv+ | E
Ni_Sc | 28 | 21 | 3.5 | 24.5 | 61 | 11 | 25 | 36 | 1.91 | 1.36 | 0.275 | 1.635 | 1.16 | 0.19 | 0.485 | 0.675 | 0.12 | 1.05 | 0.465 | 0.585 | -4.39 | -3.24 | 0.575 | -3.815 | 0.51 | -0.18 | 0.345 | 0.165 | 1.49 | 1.84 | 0.175 | 1.665 | 1.57 | 1.62 | 0.025 | 1.595 | 0.34 | 0.58 | 0.12 | 0.46 | 0.22
Ni_Mn | 28 | 25 | 1.5 | 26.5 | 61 | 52 | 4.5 | 56.5 | 1.91 | 1.55 | 0.18 | 1.73 | 1.16 | 0 | 0.58 | 0.58 | 0.12 | -0.37 | 0.245 | -0.125 | -4.39 | -4.4 | 0.005 | -4.395 | 0.51 | 1.83 | 0.66 | 1.17 | 1.49 | 1.61 | 0.06 | 1.55 | 1.57 | 1.26 | 0.155 | 1.415 | 0.34 | 0.41 | 0.035 | 0.375 | 0.5
Ni_Co | 28 | 27 | 0.5 | 27.5 | 61 | 58 | 1.5 | 59.5 | 1.91 | 1.88 | 0.015 | 1.895 | 1.16 | 0.66 | 0.25 | 0.91 | 0.12 | -1.39 | 0.755 | -0.635 | -4.39 | -4.41 | 0.01 | -4.4 | 0.51 | 0.24 | 0.135 | 0.375 | 1.49 | 1.52 | 0.015 | 1.505 | 1.57 | 1.61 | 0.02 | 1.59 | 0.34 | 0.36 | 0.01 | 0.35 | 0.42
Ni_Cu | 28 | 29 | 0.5 | 28.5 | 61 | 64 | 1.5 | 62.5 | 1.91 | 1.9 | 0.005 | 1.905 | 1.16 | 1.23 | 0.035 | 1.195 | 0.12 | -1.6 | 0.86 | -0.74 | -4.39 | -4.61 | 0.11 | -4.5 | 0.51 | 1.36 | 0.425 | 0.935 | 1.49 | 1.45 | 0.02 | 1.47 | 1.57 | 1.25 | 0.16 | 1.41 | 0.34 | 1.2 | 0.43 | 0.77 | 1.11
Ni_Nb | 28 | 41 | 6.5 | 34.5 | 61 | 47 | 7 | 54 | 1.91 | 1.6 | 0.155 | 1.755 | 1.16 | 0.89 | 0.135 | 1.025 | 0.12 | 3.59 | 1.735 | 1.855 | -4.39 | -4.62 | 0.115 | -4.505 | 0.51 | -0.73 | 0.62 | -0.11 | 1.49 | 1.98 | 0.245 | 1.735 | 1.57 | 1.73 | 0.08 | 1.65 | 0.34 | 0.77 | 0.215 | 0.555 | 0.29
Ni_Ru | 28 | 44 | 8 | 36 | 61 | 56 | 2.5 | 58.5 | 1.91 | 2.2 | 0.145 | 2.055 | 1.16 | 1.05 | 0.055 | 1.105 | 0.12 | 0.47 | 0.175 | 0.295 | -4.39 | -3.6 | 0.395 | -3.995 | 0.51 | 1.11 | 0.3 | 0.81 | 1.49 | 1.78 | 0.145 | 1.635 | 1.57 | 1.55 | 0.01 | 1.56 | 0.34 | 0.65 | 0.155 | 0.495 | 0.73
Ni_Ag | 28 | 47 | 9.5 | 37.5 | 61 | 65 | 2 | 63 | 1.91 | 1.93 | 0.01 | 1.92 | 1.16 | 1.3 | 0.07 | 1.23 | 0.12 | -3.39 | 1.755 | -1.635 | -4.39 | -4.4 | 0.005 | -4.395 | 0.51 | 0.97 | 0.23 | 0.74 | 1.49 | 1.65 | 0.08 | 1.57 | 1.57 | 1.42 | 0.075 | 1.495 | 0.34 | 1.32 | 0.49 | 0.83 | 1.21
Cu_Zr | 29 | 40 | 5.5 | 34.5 | 64 | 44 | 10 | 54 | 1.9 | 1.33 | 0.285 | 1.615 | 1.23 | 0.43 | 0.4 | 0.83 | -1.6 | 2.68 | 2.14 | 0.54 | -4.61 | -3.6 | 0.505 | -4.105 | 1.36 | -0.53 | 0.945 | 0.415 | 1.45 | 2.06 | 0.305 | 1.755 | 1.25 | 1.76 | 0.255 | 1.505 | 1.2 | 0.84 | 0.18 | 1.02 | 0.31
Cu_Fe | 29 | 26 | 1.5 | 27.5 | 64 | 55 | 4.5 | 59.5 | 1.9 | 1.83 | 0.035 | 1.865 | 1.23 | 0.16 | 0.535 | 0.695 | -1.6 | 1.44 | 1.52 | -0.08 | -4.61 | -4.42 | 0.095 | -4.515 | 1.36 | -0.53 | 0.945 | 0.415 | 1.45 | 1.56 | 0.055 | 1.505 | 1.25 | 1.71 | 0.23 | 1.48 | 1.2 | 0.38 | 0.41 | 0.79 | 0.36
Co_Mo | 27 | 42 | 7.5 | 34.5 | 58 | 50 | 4 | 54 | 1.88 | 2.16 | 0.14 | 2.02 | 0.66 | 0.75 | 0.045 | 0.705 | -1.39 | 1.54 | 1.465 | 0.075 | -4.41 | -4.32 | 0.045 | -4.365 | 0.24 | -0.13 | 0.185 | 0.055 | 1.52 | 1.9 | 0.19 | 1.71 | 1.61 | 1.66 | 0.025 | 1.635 | 0.36 | 0.73 | 0.185 | 0.545 | 0.3
Pt_Fe | 78 | 26 | 26 | 52 | 63 | 55 | 4 | 59 | 2.28 | 1.83 | 0.225 | 2.055 | 2.13 | 0.16 | 0.985 | 1.145 | -1.23 | 1.44 | 1.335 | 0.105 | -5.31 | -4.42 | 0.445 | -4.865 | 0.82 | -0.53 | 0.675 | 0.145 | 1.77 | 1.56 | 0.105 | 1.665 | 1.47 | 1.71 | 0.12 | 1.59 | 0.67 | 0.38 | 0.145 | 0.525 | 0.78
Pd_Fe | 46 | 26 | 10 | 36 | 62 | 55 | 3.5 | 58.5 | 2.2 | 1.83 | 0.185 | 2.015 | 0.56 | 0.16 | 0.2 | 0.36 | -0.68 | 1.44 | 1.06 | 0.38 | -4.12 | -4.42 | 0.15 | -4.27 | -3.43 | -0.53 | 1.45 | -1.98 | 1.69 | 1.56 | 0.065 | 1.625 | 1.46 | 1.71 | 0.125 | 1.585 | 0.58 | 0.38 | 0.1 | 0.48 | 0.5
Au_Zr | 79 | 40 | 19.5 | 59.5 | 66 | 44 | 11 | 55 | 2.54 | 1.33 | 0.605 | 1.935 | 2.31 | 0.43 | 0.94 | 1.37 | -2.82 | 2.68 | 2.75 | -0.07 | -5.75 | -3.6 | 1.075 | -4.675 | 0.7 | -0.53 | 0.615 | 0.085 | 1.74 | 2.06 | 0.16 | 1.9 | 1.44 | 1.76 | 0.16 | 1.6 | 1.23 | 0.84 | 0.195 | 1.035 | 0.32
Ir_Ru | 77 | 44 | 16.5 | 60.5 | 60 | 56 | 2 | 58 | 2.2 | 2.2 | 0 | 2.2 | 1.57 | 1.05 | 0.26 | 1.31 | -2.48 | 0.47 | 1.475 | -1.005 | -5.69 | -3.6 | 1.045 | -4.645 | 0.51 | 1.11 | 0.3 | 0.81 | 1.8 | 1.78 | 0.01 | 1.79 | 1.47 | 1.55 | 0.04 | 1.51 | 0.69 | 0.65 | 0.02 | 0.67 | 0.82
Pt_Ir | 78 | 77 | 0.5 | 77.5 | 63 | 60 | 1.5 | 61.5 | 2.28 | 2.2 | 0.04 | 2.24 | 2.13 | 1.57 | 0.28 | 1.85 | -1.23 | -2.48 | 0.625 | -1.855 | -5.31 | -5.69 | 0.19 | -5.5 | 0.82 | 0.51 | 0.155 | 0.665 | 1.77 | 1.8 | 0.015 | 1.785 | 1.47 | 1.47 | 0 | 1.47 | 0.67 | 0.69 | 0.01 | 0.68 | 0.89
Rh_W | 45 | 74 | 14.5 | 59.5 | 59 | 51 | 4 | 55 | 2.28 | 2.36 | 0.04 | 2.32 | 1.14 | 0.82 | 0.16 | 0.98 | -1.9 | 1.69 | 1.795 | -0.105 | -3.5 | -4.49 | 0.495 | -3.995 | -3.32 | -0.37 | 1.475 | -1.845 | 1.73 | 1.93 | 0.1 | 1.83 | 1.5 | 1.61 | 0.055 | 1.555 | 0.61 | 0.79 | 0.09 | 0.7 | 0.49
Ir_Re | 77 | 75 | 1 | 76 | 60 | 54 | 3 | 57 | 2.2 | 1.9 | 0.15 | 2.05 | 1.57 | 0.15 | 0.71 | 0.86 | -2.48 | 1.33 | 1.905 | -0.575 | -5.69 | -5.37 | 0.16 | -5.53 | 0.51 | -0.27 | 0.39 | 0.12 | 1.8 | 1.88 | 0.04 | 1.84 | 1.47 | 1.55 | 0.04 | 1.51 | 0.69 | 0.75 | 0.03 | 0.72 | 0.55
Au_Ti | 79 | 22 | 28.5 | 50.5 | 66 | 43 | 11.5 | 54.5 | 2.54 | 1.54 | 0.5 | 2.04 | 2.31 | 0.08 | 1.115 | 1.195 | -2.82 | 2.79 | 2.805 | -0.015 | -5.75 | -4.25 | 0.75 | -5 | 0.7 | -0.17 | 0.435 | 0.265 | 1.74 | 1.76 | 0.01 | 1.75 | 1.44 | 1.54 | 0.05 | 1.49 | 1.23 | 0.52 | 0.355 | 0.875 | 0.61
Ir_Mo | 77 | 42 | 17.5 | 59.5 | 60 | 50 | 5 | 55 | 2.2 | 2.16 | 0.02 | 2.18 | 1.57 | 0.75 | 0.41 | 1.16 | -2.48 | 1.54 | 2.01 | -0.47 | -5.69 | -4.32 | 0.685 | -5.005 | 0.51 | -0.13 | 0.32 | 0.19 | 1.8 | 1.9 | 0.05 | 1.85 | 1.47 | 1.66 | 0.095 | 1.565 | 0.69 | 0.73 | 0.02 | 0.71 | 0.72
Ir_Ta | 77 | 73 | 2 | 75 | 60 | 48 | 6 | 54 | 2.2 | 1.5 | 0.35 | 1.85 | 1.57 | 0.32 | 0.625 | 0.945 | -2.48 | 3.22 | 2.85 | 0.37 | -5.69 | -3.6 | 1.045 | -4.645 | 0.51 | -0.44 | 0.475 | 0.035 | 1.8 | 2 | 0.1 | 1.9 | 1.47 | 1.66 | 0.095 | 1.565 | 0.69 | 0.84 | 0.075 | 0.765 | 0.5
Mn_V | 25 | 23 | 1 | 24 | 52 | 46 | 3 | 49 | 1.55 | 1.63 | 0.04 | 1.59 | 0 | 0.52 | 0.26 | 0.26 | -0.37 | 3.73 | 2.05 | 1.68 | -4.4 | -4.47 | 0.035 | -4.435 | 1.83 | 0.13 | 0.85 | 0.98 | 1.61 | 1.71 | 0.05 | 1.66 | 1.26 | 1.47 | 0.105 | 1.365 | 0.41 | 0.48 | 0.035 | 0.445 | 0.85
Mn_W | 25 | 74 | 24.5 | 49.5 | 52 | 51 | 0.5 | 51.5 | 1.55 | 2.36 | 0.405 | 1.955 | 0 | 0.82 | 0.41 | 0.41 | -0.37 | 1.69 | 1.03 | 0.66 | -4.4 | -4.49 | 0.045 | -4.445 | 1.83 | -0.37 | 1.1 | 0.73 | 1.61 | 1.93 | 0.16 | 1.77 | 1.26 | 1.61 | 0.175 | 1.435 | 0.41 | 0.79 | 0.19 | 0.6 | 0.22
Rh_Hf | 45 | 72 | 13.5 | 58.5 | 59 | 45 | 7 | 52 | 2.28 | 1.3 | 0.49 | 1.79 | 1.14 | 0 | 0.57 | 0.57 | -1.9 | 3.47 | 2.685 | 0.785 | -3.5 | -2.69 | 0.405 | -3.095 | -3.32 | -0.48 | 1.42 | -1.9 | 1.73 | 2.08 | 0.175 | 1.905 | 1.5 | 1.73 | 0.115 | 1.615 | 0.61 | 0.9 | 0.145 | 0.755 | 0.72
Au_Sc | 79 | 21 | 29 | 50 | 66 | 11 | 27.5 | 38.5 | 2.54 | 1.36 | 0.59 | 1.95 | 2.31 | 0.19 | 1.06 | 1.25 | -2.82 | 1.05 | 1.935 | -0.885 | -5.75 | -3.24 | 1.255 | -4.495 | 0.7 | -0.18 | 0.44 | 0.26 | 1.74 | 1.84 | 0.05 | 1.79 | 1.44 | 1.62 | 0.09 | 1.53 | 1.23 | 0.58 | 0.325 | 0.905 | 0.2
Ir_Co | 77 | 27 | 25 | 52 | 60 | 58 | 1 | 59 | 2.2 | 1.88 | 0.16 | 2.04 | 1.57 | 0.66 | 0.455 | 1.115 | -2.48 | -1.39 | 0.545 | -1.935 | -5.69 | -4.41 | 0.64 | -5.05 | 0.51 | 0.24 | 0.135 | 0.375 | 1.8 | 1.52 | 0.14 | 1.66 | 1.47 | 1.61 | 0.07 | 1.54 | 0.69 | 0.36 | 0.165 | 0.525 | 1
Ru_Nb | 44 | 41 | 1.5 | 42.5 | 56 | 47 | 4.5 | 51.5 | 2.2 | 1.6 | 0.3 | 1.9 | 1.05 | 0.89 | 0.08 | 0.97 | 0.47 | 3.59 | 1.56 | 2.03 | -3.6 | -4.62 | 0.51 | -4.11 | 1.11 | -0.73 | 0.92 | 0.19 | 1.78 | 1.98 | 0.1 | 1.88 | 1.55 | 1.73 | 0.09 | 1.64 | 0.65 | 0.77 | 0.06 | 0.71 | 0.72
Pt_Re | 78 | 75 | 1.5 | 76.5 | 63 | 54 | 4.5 | 58.5 | 2.28 | 1.9 | 0.19 | 2.09 | 2.13 | 0.15 | 0.99 | 1.14 | -1.23 | 1.33 | 1.28 | 0.05 | -5.31 | -5.37 | 0.03 | -5.34 | 0.82 | -0.27 | 0.545 | 0.275 | 1.77 | 1.88 | 0.055 | 1.825 | 1.47 | 1.55 | 0.04 | 1.51 | 0.67 | 0.75 | 0.04 | 0.71 | 0.72
Mo_Nb | 42 | 41 | 0.5 | 41.5 | 50 | 47 | 1.5 | 48.5 | 2.16 | 1.6 | 0.28 | 1.88 | 0.75 | 0.89 | 0.07 | 0.82 | 1.54 | 3.59 | 1.025 | 2.565 | -4.32 | -4.62 | 0.15 | -4.47 | -0.13 | -0.73 | 0.3 | -0.43 | 1.9 | 1.98 | 0.04 | 1.94 | 1.66 | 1.73 | 0.035 | 1.695 | 0.73 | 0.77 | 0.02 | 0.75 | 0.5
Co_Ta | 27 | 73 | 23 | 50 | 58 | 48 | 5 | 53 | 1.88 | 1.5 | 0.19 | 1.69 | 0.66 | 0.32 | 0.17 | 0.49 | -1.39 | 3.22 | 2.305 | 0.915 | -4.41 | -3.6 | 0.405 | -4.005 | 0.24 | -0.44 | 0.34 | -0.1 | 1.52 | 2 | 0.24 | 1.76 | 1.61 | 1.66 | 0.025 | 1.635 | 0.36 | 0.84 | 0.24 | 0.6 | 0.56
Pd_Zr | 46 | 40 | 3 | 43 | 62 | 44 | 9 | 53 | 2.2 | 1.33 | 0.435 | 1.765 | 0.56 | 0.43 | 0.065 | 0.495 | -0.68 | 2.68 | 1.68 | 1 | -4.12 | -3.6 | 0.26 | -3.86 | -3.43 | -0.53 | 1.45 | -1.98 | 1.69 | 2.06 | 0.185 | 1.875 | 1.46 | 1.76 | 0.15 | 1.61 | 0.58 | 0.84 | 0.13 | 0.71 | 0.31
Mo_W | 42 | 74 | 16 | 58 | 50 | 51 | 0.5 | 50.5 | 2.16 | 2.36 | 0.1 | 2.26 | 0.75 | 0.82 | 0.035 | 0.785 | 1.54 | 1.69 | 0.075 | 1.615 | -4.32 | -4.49 | 0.085 | -4.405 | -0.13 | -0.37 | 0.12 | -0.25 | 1.9 | 1.93 | 0.015 | 1.915 | 1.66 | 1.61 | 0.025 | 1.635 | 0.73 | 0.79 | 0.03 | 0.76 | 0.4
Ru_Os | 44 | 76 | 16 | 60 | 56 | 57 | 0.5 | 56.5 | 2.2 | 2.2 | 0 | 2.2 | 1.05 | 1.1 | 0.025 | 1.075 | 0.47 | -0.3 | 0.385 | 0.085 | -3.6 | -6.01 | 1.205 | -4.805 | 1.11 | -0.07 | 0.59 | 0.52 | 1.78 | 1.85 | 0.035 | 1.815 | 1.55 | 1.51 | 0.02 | 1.53 | 0.65 | 0.72 | 0.035 | 0.685 | 0.67
Ru_Ti | 44 | 22 | 11 | 33 | 56 | 43 | 6.5 | 49.5 | 2.2 | 1.54 | 0.33 | 1.87 | 1.05 | 0.08 | 0.485 | 0.565 | 0.47 | 2.79 | 1.16 | 1.63 | -3.6 | -4.25 | 0.325 | -3.925 | 1.11 | -0.17 | 0.64 | 0.47 | 1.78 | 1.76 | 0.01 | 1.77 | 1.55 | 1.54 | 0.005 | 1.545 | 0.65 | 0.52 | 0.065 | 0.585 | 0.43
Pd_V | 46 | 23 | 11.5 | 34.5 | 62 | 46 | 8 | 54 | 2.2 | 1.63 | 0.285 | 1.915 | 0.56 | 0.52 | 0.02 | 0.54 | -0.68 | 3.73 | 2.205 | 1.525 | -4.12 | -4.47 | 0.175 | -4.295 | -3.43 | 0.13 | 1.78 | -1.65 | 1.69 | 1.71 | 0.01 | 1.7 | 1.46 | 1.47 | 0.005 | 1.465 | 0.58 | 0.48 | 0.05 | 0.53 | 0.52
Os_V | 76 | 23 | 26.5 | 49.5 | 57 | 46 | 5.5 | 51.5 | 2.2 | 1.63 | 0.285 | 1.915 | 1.1 | 0.52 | 0.29 | 0.81 | -0.3 | 3.73 | 2.015 | 1.715 | -6.01 | -4.47 | 0.77 | -5.24 | -0.07 | 0.13 | 0.1 | 0.03 | 1.85 | 1.71 | 0.07 | 1.78 | 1.51 | 1.47 | 0.02 | 1.49 | 0.72 | 0.48 | 0.12 | 0.6 | 0.99
Co_Ti | 27 | 22 | 2.5 | 24.5 | 58 | 43 | 7.5 | 50.5 | 1.88 | 1.54 | 0.17 | 1.71 | 0.66 | 0.08 | 0.29 | 0.37 | -1.39 | 2.79 | 2.09 | 0.7 | -4.41 | -4.25 | 0.08 | -4.33 | 0.24 | -0.17 | 0.205 | 0.035 | 1.52 | 1.76 | 0.12 | 1.64 | 1.61 | 1.54 | 0.035 | 1.575 | 0.36 | 0.52 | 0.08 | 0.44 | 0.83
Co_Nb | 27 | 41 | 7 | 34 | 58 | 47 | 5.5 | 52.5 | 1.88 | 1.6 | 0.14 | 1.74 | 0.66 | 0.89 | 0.115 | 0.775 | -1.39 | 3.59 | 2.49 | 1.1 | -4.41 | -4.62 | 0.105 | -4.515 | 0.24 | -0.73 | 0.485 | -0.245 | 1.52 | 1.98 | 0.23 | 1.75 | 1.61 | 1.73 | 0.06 | 1.67 | 0.36 | 0.77 | 0.205 | 0.565 | 0.73
Au_Nb | 79 | 41 | 19 | 60 | 66 | 47 | 9.5 | 56.5 | 2.54 | 1.6 | 0.47 | 2.07 | 2.31 | 0.89 | 0.71 | 1.6 | -2.82 | 3.59 | 3.205 | 0.385 | -5.75 | -4.62 | 0.565 | -5.185 | 0.7 | -0.73 | 0.715 | -0.015 | 1.74 | 1.98 | 0.12 | 1.86 | 1.44 | 1.73 | 0.145 | 1.585 | 1.23 | 0.77 | 0.23 | 1 | 0.39
Ir_Sc | 77 | 21 | 28 | 49 | 60 | 11 | 24.5 | 35.5 | 2.2 | 1.36 | 0.42 | 1.78 | 1.57 | 0.19 | 0.69 | 0.88 | -2.48 | 1.05 | 1.765 | -0.715 | -5.69 | -3.24 | 1.225 | -4.465 | 0.51 | -0.18 | 0.345 | 0.165 | 1.8 | 1.84 | 0.02 | 1.82 | 1.47 | 1.62 | 0.075 | 1.545 | 0.69 | 0.58 | 0.055 | 0.635 | 0.95
Rh_Re | 45 | 75 | 15 | 60 | 59 | 54 | 2.5 | 56.5 | 2.28 | 1.9 | 0.19 | 2.09 | 1.14 | 0.15 | 0.495 | 0.645 | -1.9 | 1.33 | 1.615 | -0.285 | -3.5 | -5.37 | 0.935 | -4.435 | -3.32 | -0.27 | 1.525 | -1.795 | 1.73 | 1.88 | 0.075 | 1.805 | 1.5 | 1.55 | 0.025 | 1.525 | 0.61 | 0.75 | 0.07 | 0.68 | 0.56
Cr_Nb | 24 | 41 | 8.5 | 32.5 | 49 | 47 | 1 | 48 | 1.66 | 1.6 | 0.03 | 1.63 | 0.67 | 0.89 | 0.11 | 0.78 | 2.7 | 3.59 | 0.445 | 3.145 | -4.47 | -4.62 | 0.075 | -4.545 | 0.49 | -0.73 | 0.61 | -0.12 | 1.66 | 1.98 | 0.16 | 1.82 | 1.41 | 1.73 | 0.16 | 1.57 | 0.44 | 0.77 | 0.165 | 0.605 | 0.36
Pd_Ta | 46 | 73 | 13.5 | 59.5 | 62 | 48 | 7 | 55 | 2.2 | 1.5 | 0.35 | 1.85 | 0.56 | 0.32 | 0.12 | 0.44 | -0.68 | 3.22 | 1.95 | 1.27 | -4.12 | -3.6 | 0.26 | -3.86 | -3.43 | -0.44 | 1.495 | -1.935 | 1.69 | 2 | 0.155 | 1.845 | 1.46 | 1.66 | 0.1 | 1.56 | 0.58 | 0.84 | 0.13 | 0.71 | 0.38
Fe_Zr | 26 | 40 | 7 | 33 | 55 | 44 | 5.5 | 49.5 | 1.83 | 1.33 | 0.25 | 1.58 | 0.16 | 0.43 | 0.135 | 0.295 | 1.44 | 2.68 | 0.62 | 2.06 | -4.42 | -3.6 | 0.41 | -4.01 | -0.53 | -0.53 | 0 | -0.53 | 1.56 | 2.06 | 0.25 | 1.81 | 1.71 | 1.76 | 0.025 | 1.735 | 0.38 | 0.84 | 0.23 | 0.61 | 0.94
Cr_Zr | 24 | 40 | 8 | 32 | 49 | 44 | 2.5 | 46.5 | 1.66 | 1.33 | 0.165 | 1.495 | 0.67 | 0.43 | 0.12 | 0.55 | 2.7 | 2.68 | 0.01 | 2.69 | -4.47 | -3.6 | 0.435 | -4.035 | 0.49 | -0.53 | 0.51 | -0.02 | 1.66 | 2.06 | 0.2 | 1.86 | 1.41 | 1.76 | 0.175 | 1.585 | 0.44 | 0.84 | 0.2 | 0.64 | 0.78
V_Ta | 23 | 73 | 25 | 48 | 46 | 48 | 1 | 47 | 1.63 | 1.5 | 0.065 | 1.565 | 0.52 | 0.32 | 0.1 | 0.42 | 3.73 | 3.22 | 0.255 | 3.475 | -4.47 | -3.6 | 0.435 | -4.035 | 0.13 | -0.44 | 0.285 | -0.155 | 1.71 | 2 | 0.145 | 1.855 | 1.47 | 1.66 | 0.095 | 1.565 | 0.48 | 0.84 | 0.18 | 0.66 | 0.17
W_Zr | 74 | 40 | 17 | 57 | 51 | 44 | 3.5 | 47.5 | 2.36 | 1.33 | 0.515 | 1.845 | 0.82 | 0.43 | 0.195 | 0.625 | 1.69 | 2.68 | 0.495 | 2.185 | -4.49 | -3.6 | 0.445 | -4.045 | -0.37 | -0.53 | 0.08 | -0.45 | 1.93 | 2.06 | 0.065 | 1.995 | 1.61 | 1.76 | 0.075 | 1.685 | 0.79 | 0.84 | 0.025 | 0.815 | 0.25
Rh_Sc | 45 | 21 | 12 | 33 | 59 | 11 | 24 | 35 | 2.28 | 1.36 | 0.46 | 1.82 | 1.14 | 0.19 | 0.475 | 0.665 | -1.9 | 1.05 | 1.475 | -0.425 | -3.5 | -3.24 | 0.13 | -3.37 | -3.32 | -0.18 | 1.57 | -1.75 | 1.73 | 1.84 | 0.055 | 1.785 | 1.5 | 1.62 | 0.06 | 1.56 | 0.61 | 0.58 | 0.015 | 0.595 | 0.75
Ag_Zr | 47 | 40 | 3.5 | 43.5 | 65 | 44 | 10.5 | 54.5 | 1.93 | 1.33 | 0.3 | 1.63 | 1.3 | 0.43 | 0.435 | 0.865 | -3.39 | 2.68 | 3.035 | -0.355 | -4.4 | -3.6 | 0.4 | -4 | 0.97 | -0.53 | 0.75 | 0.22 | 1.65 | 2.06 | 0.205 | 1.855 | 1.42 | 1.76 | 0.17 | 1.59 | 1.32 | 0.84 | 0.24 | 1.08 | 0.31
Mo_V | 42 | 23 | 9.5 | 32.5 | 50 | 46 | 2 | 48 | 2.16 | 1.63 | 0.265 | 1.895 | 0.75 | 0.52 | 0.115 | 0.635 | 1.54 | 3.73 | 1.095 | 2.635 | -4.32 | -4.47 | 0.075 | -4.395 | -0.13 | 0.13 | 0.13 | 0 | 1.9 | 1.71 | 0.095 | 1.805 | 1.66 | 1.47 | 0.095 | 1.565 | 0.73 | 0.48 | 0.125 | 0.605 | 0.33
Pd_Re | 46 | 75 | 14.5 | 60.5 | 62 | 54 | 4 | 58 | 2.2 | 1.9 | 0.15 | 2.05 | 0.56 | 0.15 | 0.205 | 0.355 | -0.68 | 1.33 | 1.005 | 0.325 | -4.12 | -5.37 | 0.625 | -4.745 | -3.43 | -0.27 | 1.58 | -1.85 | 1.69 | 1.88 | 0.095 | 1.785 | 1.46 | 1.55 | 0.045 | 1.505 | 0.58 | 0.75 | 0.085 | 0.665 | 0.42
Pt_Nb | 78 | 41 | 18.5 | 59.5 | 63 | 47 | 8 | 55 | 2.28 | 1.6 | 0.34 | 1.94 | 2.13 | 0.89 | 0.62 | 1.51 | -1.23 | 3.59 | 2.41 | 1.18 | -5.31 | -4.62 | 0.345 | -4.965 | 0.82 | -0.73 | 0.775 | 0.045 | 1.77 | 1.98 | 0.105 | 1.875 | 1.47 | 1.73 | 0.13 | 1.6 | 0.67 | 0.77 | 0.05 | 0.72 | 0.71
Cu_Ir | 29 | 77 | 24 | 53 | 64 | 60 | 2 | 62 | 1.9 | 2.2 | 0.15 | 2.05 | 1.23 | 1.57 | 0.17 | 1.4 | -1.6 | -2.48 | 0.44 | -2.04 | -4.61 | -5.69 | 0.54 | -5.15 | 1.36 | 0.51 | 0.425 | 0.935 | 1.45 | 1.8 | 0.175 | 1.625 | 1.25 | 1.47 | 0.11 | 1.36 | 1.2 | 0.69 | 0.255 | 0.945 | 0.33
Fe_Re | 26 | 75 | 24.5 | 50.5 | 55 | 54 | 0.5 | 54.5 | 1.83 | 1.9 | 0.035 | 1.865 | 0.16 | 0.15 | 0.005 | 0.155 | 1.44 | 1.33 | 0.055 | 1.385 | -4.42 | -5.37 | 0.475 | -4.895 | -0.53 | -0.27 | 0.13 | -0.4 | 1.56 | 1.88 | 0.16 | 1.72 | 1.71 | 1.55 | 0.08 | 1.63 | 0.38 | 0.75 | 0.185 | 0.565 | 0.87
Cr_W | 24 | 74 | 25 | 49 | 49 | 51 | 1 | 50 | 1.66 | 2.36 | 0.35 | 2.01 | 0.67 | 0.82 | 0.075 | 0.745 | 2.7 | 1.69 | 0.505 | 2.195 | -4.47 | -4.49 | 0.01 | -4.48 | 0.49 | -0.37 | 0.43 | 0.06 | 1.66 | 1.93 | 0.135 | 1.795 | 1.41 | 1.61 | 0.1 | 1.51 | 0.44 | 0.79 | 0.175 | 0.615 | 0.62
Rh_Ru | 45 | 44 | 0.5 | 44.5 | 59 | 56 | 1.5 | 57.5 | 2.28 | 2.2 | 0.04 | 2.24 | 1.14 | 1.05 | 0.045 | 1.095 | -1.9 | 0.47 | 1.185 | -0.715 | -3.5 | -3.6 | 0.05 | -3.55 | -3.32 | 1.11 | 2.215 | -1.105 | 1.73 | 1.78 | 0.025 | 1.755 | 1.5 | 1.55 | 0.025 | 1.525 | 0.61 | 0.65 | 0.02 | 0.63 | 0.69
Mn_Ta | 25 | 73 | 24 | 49 | 52 | 48 | 2 | 50 | 1.55 | 1.5 | 0.025 | 1.525 | 0 | 0.32 | 0.16 | 0.16 | -0.37 | 3.22 | 1.795 | 1.425 | -4.4 | -3.6 | 0.4 | -4 | 1.83 | -0.44 | 1.135 | 0.695 | 1.61 | 2 | 0.195 | 1.805 | 1.26 | 1.66 | 0.2 | 1.46 | 0.41 | 0.84 | 0.215 | 0.625 | 0.75
Cu_Pd | 29 | 46 | 8.5 | 37.5 | 64 | 62 | 1 | 63 | 1.9 | 2.2 | 0.15 | 2.05 | 1.23 | 0.56 | 0.335 | 0.895 | -1.6 | -0.68 | 0.46 | -1.14 | -4.61 | -4.12 | 0.245 | -4.365 | 1.36 | -3.43 | 2.395 | -1.035 | 1.45 | 1.69 | 0.12 | 1.57 | 1.25 | 1.46 | 0.105 | 1.355 | 1.2 | 0.58 | 0.31 | 0.89 | 1.1
Ru_Y | 44 | 39 | 2.5 | 41.5 | 56 | 12 | 22 | 34 | 2.2 | 1.22 | 0.49 | 1.71 | 1.05 | 0.31 | 0.37 | 0.68 | 0.47 | 1.27 | 0.4 | 0.87 | -3.6 | -2.52 | 0.54 | -3.06 | 1.11 | -0.99 | 1.05 | 0.06 | 1.78 | 2.12 | 0.17 | 1.95 | 1.55 | 1.95 | 0.2 | 1.75 | 0.65 | 0.94 | 0.145 | 0.795 | 0.85
Pd_Rh | 46 | 45 | 0.5 | 45.5 | 62 | 59 | 1.5 | 60.5 | 2.2 | 2.28 | 0.04 | 2.24 | 0.56 | 1.14 | 0.29 | 0.85 | -0.68 | -1.9 | 0.61 | -1.29 | -4.12 | -3.5 | 0.31 | -3.81 | -3.43 | -3.32 | 0.055 | -3.375 | 1.69 | 1.73 | 0.02 | 1.71 | 1.46 | 1.5 | 0.02 | 1.48 | 0.58 | 0.61 | 0.015 | 0.595 | 0.61
Ni_Cr | 28 | 24 | 2 | 26 | 61 | 49 | 6 | 55 | 1.91 | 1.66 | 0.125 | 1.785 | 1.16 | 0.67 | 0.245 | 0.915 | 0.12 | 2.7 | 1.29 | 1.41 | -4.39 | -4.47 | 0.04 | -4.43 | 0.51 | 0.49 | 0.01 | 0.5 | 1.49 | 1.66 | 0.085 | 1.575 | 1.57 | 1.41 | 0.08 | 1.49 | 0.34 | 0.44 | 0.05 | 0.39 | 0.12
Ru_Hf | 44 | 72 | 14 | 58 | 56 | 45 | 5.5 | 50.5 | 2.2 | 1.3 | 0.45 | 1.75 | 1.05 | 0 | 0.525 | 0.525 | 0.47 | 3.47 | 1.5 | 1.97 | -3.6 | -2.69 | 0.455 | -3.145 | 1.11 | -0.48 | 0.795 | 0.315 | 1.78 | 2.08 | 0.15 | 1.93 | 1.55 | 1.73 | 0.09 | 1.64 | 0.65 | 0.9 | 0.125 | 0.775 | 0.8
Ni_Zr | 28 | 40 | 6 | 34 | 61 | 44 | 8.5 | 52.5 | 1.91 | 1.33 | 0.29 | 1.62 | 1.16 | 0.43 | 0.365 | 0.795 | 0.12 | 2.68 | 1.28 | 1.4 | -4.39 | -3.6 | 0.395 | -3.995 | 0.51 | -0.53 | 0.52 | -0.01 | 1.49 | 2.06 | 0.285 | 1.775 | 1.57 | 1.76 | 0.095 | 1.665 | 0.34 | 0.84 | 0.25 | 0.59 | 0.29
Cu_Rh | 29 | 45 | 8 | 37 | 64 | 59 | 2.5 | 61.5 | 1.9 | 2.28 | 0.19 | 2.09 | 1.23 | 1.14 | 0.045 | 1.185 | -1.6 | -1.9 | 0.15 | -1.75 | -4.61 | -3.5 | 0.555 | -4.055 | 1.36 | -3.32 | 2.34 | -0.98 | 1.45 | 1.73 | 0.14 | 1.59 | 1.25 | 1.5 | 0.125 | 1.375 | 1.2 | 0.61 | 0.295 | 0.905 | 0.37
Pt_Y | 78 | 39 | 19.5 | 58.5 | 63 | 12 | 25.5 | 37.5 | 2.28 | 1.22 | 0.53 | 1.75 | 2.13 | 0.31 | 0.91 | 1.22 | -1.23 | 1.27 | 1.25 | 0.02 | -5.31 | -2.52 | 1.395 | -3.915 | 0.82 | -0.99 | 0.905 | -0.085 | 1.77 | 2.12 | 0.175 | 1.945 | 1.47 | 1.95 | 0.24 | 1.71 | 0.67 | 0.94 | 0.135 | 0.805 | 0.55
Pd_Os | 46 | 76 | 15 | 61 | 62 | 57 | 2.5 | 59.5 | 2.2 | 2.2 | 0 | 2.2 | 0.56 | 1.1 | 0.27 | 0.83 | -0.68 | -0.3 | 0.19 | -0.49 | -4.12 | -6.01 | 0.945 | -5.065 | -3.43 | -0.07 | 1.68 | -1.75 | 1.69 | 1.85 | 0.08 | 1.77 | 1.46 | 1.51 | 0.025 | 1.485 | 0.58 | 0.72 | 0.07 | 0.65 | 0.8
Fe_Ti | 26 | 22 | 2 | 24 | 55 | 43 | 6 | 49 | 1.83 | 1.54 | 0.145 | 1.685 | 0.16 | 0.08 | 0.04 | 0.12 | 1.44 | 2.79 | 0.675 | 2.115 | -4.42 | -4.25 | 0.085 | -4.335 | -0.53 | -0.17 | 0.18 | -0.35 | 1.56 | 1.76 | 0.1 | 1.66 | 1.71 | 1.54 | 0.085 | 1.625 | 0.38 | 0.52 | 0.07 | 0.45 | 0.92
Fe_W | 26 | 74 | 24 | 50 | 55 | 51 | 2 | 53 | 1.83 | 2.36 | 0.265 | 2.095 | 0.16 | 0.82 | 0.33 | 0.49 | 1.44 | 1.69 | 0.125 | 1.565 | -4.42 | -4.49 | 0.035 | -4.455 | -0.53 | -0.37 | 0.08 | -0.45 | 1.56 | 1.93 | 0.185 | 1.745 | 1.71 | 1.61 | 0.05 | 1.66 | 0.38 | 0.79 | 0.205 | 0.585 | 0.74
Ni_Y | 28 | 39 | 5.5 | 33.5 | 61 | 12 | 24.5 | 36.5 | 1.91 | 1.22 | 0.345 | 1.565 | 1.16 | 0.31 | 0.425 | 0.735 | 0.12 | 1.27 | 0.575 | 0.695 | -4.39 | -2.52 | 0.935 | -3.455 | 0.51 | -0.99 | 0.75 | -0.24 | 1.49 | 2.12 | 0.315 | 1.805 | 1.57 | 1.95 | 0.19 | 1.76 | 0.34 | 0.94 | 0.3 | 0.64 | 0.17
Ni_Mo | 28 | 42 | 7 | 35 | 61 | 50 | 5.5 | 55.5 | 1.91 | 2.16 | 0.125 | 2.035 | 1.16 | 0.75 | 0.205 | 0.955 | 0.12 | 1.54 | 0.71 | 0.83 | -4.39 | -4.32 | 0.035 | -4.355 | 0.51 | -0.13 | 0.32 | 0.19 | 1.49 | 1.9 | 0.205 | 1.695 | 1.57 | 1.66 | 0.045 | 1.615 | 0.34 | 0.73 | 0.195 | 0.535 | 0.25
Rh_Ag | 45 | 47 | 1 | 46 | 59 | 65 | 3 | 62 | 2.28 | 1.93 | 0.175 | 2.105 | 1.14 | 1.3 | 0.08 | 1.22 | -1.9 | -3.39 | 0.745 | -2.645 | -3.5 | -4.4 | 0.45 | -3.95 | -3.32 | 0.97 | 2.145 | -1.175 | 1.73 | 1.65 | 0.04 | 1.69 | 1.5 | 1.42 | 0.04 | 1.46 | 0.61 | 1.32 | 0.355 | 0.965 | 1.2
Cu_Sc | 29 | 21 | 4 | 25 | 64 | 11 | 26.5 | 37.5 | 1.9 | 1.36 | 0.27 | 1.63 | 1.23 | 0.19 | 0.52 | 0.71 | -1.6 | 1.05 | 1.325 | -0.275 | -4.61 | -3.24 | 0.685 | -3.925 | 1.36 | -0.18 | 0.77 | 0.59 | 1.45 | 1.84 | 0.195 | 1.645 | 1.25 | 1.62 | 0.185 | 1.435 | 1.2 | 0.58 | 0.31 | 0.89 | 0.24
Pd_Y | 46 | 39 | 3.5 | 42.5 | 62 | 12 | 25 | 37 | 2.2 | 1.22 | 0.49 | 1.71 | 0.56 | 0.31 | 0.125 | 0.435 | -0.68 | 1.27 | 0.975 | 0.295 | -4.12 | -2.52 | 0.8 | -3.32 | -3.43 | -0.99 | 1.22 | -2.21 | 1.69 | 2.12 | 0.215 | 1.905 | 1.46 | 1.95 | 0.245 | 1.705 | 0.58 | 0.94 | 0.18 | 0.76 | 0.17
Rh_Nb | 45 | 41 | 2 | 43 | 59 | 47 | 6 | 53 | 2.28 | 1.6 | 0.34 | 1.94 | 1.14 | 0.89 | 0.125 | 1.015 | -1.9 | 3.59 | 2.745 | 0.845 | -3.5 | -4.62 | 0.56 | -4.06 | -3.32 | -0.73 | 1.295 | -2.025 | 1.73 | 1.98 | 0.125 | 1.855 | 1.5 | 1.73 | 0.115 | 1.615 | 0.61 | 0.77 | 0.08 | 0.69 | 0.13
Au_Re | 79 | 75 | 2 | 77 | 66 | 54 | 6 | 60 | 2.54 | 1.9 | 0.32 | 2.22 | 2.31 | 0.15 | 1.08 | 1.23 | -2.82 | 1.33 | 2.075 | -0.745 | -5.75 | -5.37 | 0.19 | -5.56 | 0.7 | -0.27 | 0.485 | 0.215 | 1.74 | 1.88 | 0.07 | 1.81 | 1.44 | 1.55 | 0.055 | 1.495 | 1.23 | 0.75 | 0.24 | 0.99 | 1.4
Cr_V | 24 | 23 | 0.5 | 23.5 | 49 | 46 | 1.5 | 47.5 | 1.66 | 1.63 | 0.015 | 1.645 | 0.67 | 0.52 | 0.075 | 0.595 | 2.7 | 3.73 | 0.515 | 3.215 | -4.47 | -4.47 | 0 | -4.47 | 0.49 | 0.13 | 0.18 | 0.31 | 1.66 | 1.71 | 0.025 | 1.685 | 1.41 | 1.47 | 0.03 | 1.44 | 0.44 | 0.48 | 0.02 | 0.46 | 0.1
Co_Sc | 27 | 21 | 3 | 24 | 58 | 11 | 23.5 | 34.5 | 1.88 | 1.36 | 0.26 | 1.62 | 0.66 | 0.19 | 0.235 | 0.425 | -1.39 | 1.05 | 1.22 | -0.17 | -4.41 | -3.24 | 0.585 | -3.825 | 0.24 | -0.18 | 0.21 | 0.03 | 1.52 | 1.84 | 0.16 | 1.68 | 1.61 | 1.62 | 0.005 | 1.615 | 0.36 | 0.58 | 0.11 | 0.47 | 0.7
Ag_Nb | 47 | 41 | 3 | 44 | 65 | 47 | 9 | 56 | 1.93 | 1.6 | 0.165 | 1.765 | 1.3 | 0.89 | 0.205 | 1.095 | -3.39 | 3.59 | 3.49 | 0.1 | -4.4 | -4.62 | 0.11 | -4.51 | 0.97 | -0.73 | 0.85 | 0.12 | 1.65 | 1.98 | 0.165 | 1.815 | 1.42 | 1.73 | 0.155 | 1.575 | 1.32 | 0.77 | 0.275 | 1.045 | 0.21
W_Ti | 74 | 22 | 26 | 48 | 51 | 43 | 4 | 47 | 2.36 | 1.54 | 0.41 | 1.95 | 0.82 | 0.08 | 0.37 | 0.45 | 1.69 | 2.79 | 0.55 | 2.24 | -4.49 | -4.25 | 0.12 | -4.37 | -0.37 | -0.17 | 0.1 | -0.27 | 1.93 | 1.76 | 0.085 | 1.845 | 1.61 | 1.54 | 0.035 | 1.575 | 0.79 | 0.52 | 0.135 | 0.655 | 0.13
Ta_Zr | 73 | 40 | 16.5 | 56.5 | 48 | 44 | 2 | 46 | 1.5 | 1.33 | 0.085 | 1.415 | 0.32 | 0.43 | 0.055 | 0.375 | 3.22 | 2.68 | 0.27 | 2.95 | -3.6 | -3.6 | 0 | -3.6 | -0.44 | -0.53 | 0.045 | -0.485 | 2 | 2.06 | 0.03 | 2.03 | 1.66 | 1.76 | 0.05 | 1.71 | 0.84 | 0.84 | 0 | 0.84 | 0.16
Hf_Y | 72 | 39 | 16.5 | 55.5 | 45 | 12 | 16.5 | 28.5 | 1.3 | 1.22 | 0.04 | 1.26 | 0 | 0.31 | 0.155 | 0.155 | 3.47 | 1.27 | 1.1 | 2.37 | -2.69 | -2.52 | 0.085 | -2.605 | -0.48 | -0.99 | 0.255 | -0.735 | 2.08 | 2.12 | 0.02 | 2.1 | 1.73 | 1.95 | 0.11 | 1.84 | 0.9 | 0.94 | 0.02 | 0.92 | 0.33
W_Hf | 74 | 72 | 1 | 73 | 51 | 45 | 3 | 48 | 2.36 | 1.3 | 0.53 | 1.83 | 0.82 | 0 | 0.41 | 0.41 | 1.69 | 3.47 | 0.89 | 2.58 | -4.49 | -2.69 | 0.9 | -3.59 | -0.37 | -0.48 | 0.055 | -0.425 | 1.93 | 2.08 | 0.075 | 2.005 | 1.61 | 1.73 | 0.06 | 1.67 | 0.79 | 0.9 | 0.055 | 0.845 | 0.14
Ni_Re | 28 | 75 | 23.5 | 51.5 | 61 | 54 | 3.5 | 57.5 | 1.91 | 1.9 | 0.005 | 1.905 | 1.16 | 0.15 | 0.505 | 0.655 | 0.12 | 1.33 | 0.605 | 0.725 | -4.39 | -5.37 | 0.49 | -4.88 | 0.51 | -0.27 | 0.39 | 0.12 | 1.49 | 1.88 | 0.195 | 1.685 | 1.57 | 1.55 | 0.01 | 1.56 | 0.34 | 0.75 | 0.205 | 0.545 | 0.14
Cu_V | 29 | 23 | 3 | 26 | 64 | 46 | 9 | 55 | 1.9 | 1.63 | 0.135 | 1.765 | 1.23 | 0.52 | 0.355 | 0.875 | -1.6 | 3.73 | 2.665 | 1.065 | -4.61 | -4.47 | 0.07 | -4.54 | 1.36 | 0.13 | 0.615 | 0.745 | 1.45 | 1.71 | 0.13 | 1.58 | 1.25 | 1.47 | 0.11 | 1.36 | 1.2 | 0.48 | 0.36 | 0.84 | 0.09
Ni_ScE | 21 | 28 | 3.5 | 24.5 | 11 | 61 | 25 | 36 | 1.36 | 1.91 | 0.275 | 1.635 | 0.19 | 1.16 | 0.485 | 0.675 | 1.05 | 0.12 | 0.465 | 0.585 | -3.24 | -4.39 | 0.575 | -3.815 | -0.18 | 0.51 | 0.345 | 0.165 | 1.84 | 1.49 | 0.175 | 1.665 | 1.62 | 1.57 | 0.025 | 1.595 | 0.58 | 0.34 | 0.12 | 0.46 | 0.22
Ni_MnE | 25 | 28 | 1.5 | 26.5 | 52 | 61 | 4.5 | 56.5 | 1.55 | 1.91 | 0.18 | 1.73 | 0 | 1.16 | 0.58 | 0.58 | -0.37 | 0.12 | 0.245 | -0.125 | -4.4 | -4.39 | 0.005 | -4.395 | 1.83 | 0.51 | 0.66 | 1.17 | 1.61 | 1.49 | 0.06 | 1.55 | 1.26 | 1.57 | 0.155 | 1.415 | 0.41 | 0.34 | 0.035 | 0.375 | 0.5
Ni_CoE | 27 | 28 | 0.5 | 27.5 | 58 | 61 | 1.5 | 59.5 | 1.88 | 1.91 | 0.015 | 1.895 | 0.66 | 1.16 | 0.25 | 0.91 | -1.39 | 0.12 | 0.755 | -0.635 | -4.41 | -4.39 | 0.01 | -4.4 | 0.24 | 0.51 | 0.135 | 0.375 | 1.52 | 1.49 | 0.015 | 1.505 | 1.61 | 1.57 | 0.02 | 1.59 | 0.36 | 0.34 | 0.01 | 0.35 | 0.42
Ni_CuE | 29 | 28 | 0.5 | 28.5 | 64 | 61 | 1.5 | 62.5 | 1.9 | 1.91 | 0.005 | 1.905 | 1.23 | 1.16 | 0.035 | 1.195 | -1.6 | 0.12 | 0.86 | -0.74 | -4.61 | -4.39 | 0.11 | -4.5 | 1.36 | 0.51 | 0.425 | 0.935 | 1.45 | 1.49 | 0.02 | 1.47 | 1.25 | 1.57 | 0.16 | 1.41 | 1.2 | 0.34 | 0.43 | 0.77 | 1.11
Ni_NbE | 41 | 28 | 6.5 | 34.5 | 47 | 61 | 7 | 54 | 1.6 | 1.91 | 0.155 | 1.755 | 0.89 | 1.16 | 0.135 | 1.025 | 3.59 | 0.12 | 1.735 | 1.855 | -4.62 | -4.39 | 0.115 | -4.505 | -0.73 | 0.51 | 0.62 | -0.11 | 1.98 | 1.49 | 0.245 | 1.735 | 1.73 | 1.57 | 0.08 | 1.65 | 0.77 | 0.34 | 0.215 | 0.555 | 0.29
Ni_RuE | 44 | 28 | 8 | 36 | 56 | 61 | 2.5 | 58.5 | 2.2 | 1.91 | 0.145 | 2.055 | 1.05 | 1.16 | 0.055 | 1.105 | 0.47 | 0.12 | 0.175 | 0.295 | -3.6 | -4.39 | 0.395 | -3.995 | 1.11 | 0.51 | 0.3 | 0.81 | 1.78 | 1.49 | 0.145 | 1.635 | 1.55 | 1.57 | 0.01 | 1.56 | 0.65 | 0.34 | 0.155 | 0.495 | 0.73
Ni_AgE | 47 | 28 | 9.5 | 37.5 | 65 | 61 | 2 | 63 | 1.93 | 1.91 | 0.01 | 1.92 | 1.3 | 1.16 | 0.07 | 1.23 | -3.39 | 0.12 | 1.755 | -1.635 | -4.4 | -4.39 | 0.005 | -4.395 | 0.97 | 0.51 | 0.23 | 0.74 | 1.65 | 1.49 | 0.08 | 1.57 | 1.42 | 1.57 | 0.075 | 1.495 | 1.32 | 0.34 | 0.49 | 0.83 | 1.21
Cu_ZrE | 40 | 29 | 5.5 | 34.5 | 44 | 64 | 10 | 54 | 1.33 | 1.9 | 0.285 | 1.615 | 0.43 | 1.23 | 0.4 | 0.83 | 2.68 | -1.6 | 2.14 | 0.54 | -3.6 | -4.61 | 0.505 | -4.105 | -0.53 | 1.36 | 0.945 | 0.415 | 2.06 | 1.45 | 0.305 | 1.755 | 1.76 | 1.25 | 0.255 | 1.505 | 0.84 | 1.2 | 0.18 | 1.02 | 0.31
Cu_FeE | 26 | 29 | 1.5 | 27.5 | 55 | 64 | 4.5 | 59.5 | 1.83 | 1.9 | 0.035 | 1.865 | 0.16 | 1.23 | 0.535 | 0.695 | 1.44 | -1.6 | 1.52 | -0.08 | -4.42 | -4.61 | 0.095 | -4.515 | -0.53 | 1.36 | 0.945 | 0.415 | 1.56 | 1.45 | 0.055 | 1.505 | 1.71 | 1.25 | 0.23 | 1.48 | 0.38 | 1.2 | 0.41 | 0.79 | 0.36
Co_MoE | 42 | 27 | 7.5 | 34.5 | 50 | 58 | 4 | 54 | 2.16 | 1.88 | 0.14 | 2.02 | 0.75 | 0.66 | 0.045 | 0.705 | 1.54 | -1.39 | 1.465 | 0.075 | -4.32 | -4.41 | 0.045 | -4.365 | -0.13 | 0.24 | 0.185 | 0.055 | 1.9 | 1.52 | 0.19 | 1.71 | 1.66 | 1.61 | 0.025 | 1.635 | 0.73 | 0.36 | 0.185 | 0.545 | 0.3
Pt_FeE | 26 | 78 | 26 | 52 | 55 | 63 | 4 | 59 | 1.83 | 2.28 | 0.225 | 2.055 | 0.16 | 2.13 | 0.985 | 1.145 | 1.44 | -1.23 | 1.335 | 0.105 | -4.42 | -5.31 | 0.445 | -4.865 | -0.53 | 0.82 | 0.675 | 0.145 | 1.56 | 1.77 | 0.105 | 1.665 | 1.71 | 1.47 | 0.12 | 1.59 | 0.38 | 0.67 | 0.145 | 0.525 | 0.78
Pd_FeE | 26 | 46 | 10 | 36 | 55 | 62 | 3.5 | 58.5 | 1.83 | 2.2 | 0.185 | 2.015 | 0.16 | 0.56 | 0.2 | 0.36 | 1.44 | -0.68 | 1.06 | 0.38 | -4.42 | -4.12 | 0.15 | -4.27 | -0.53 | -3.43 | 1.45 | -1.98 | 1.56 | 1.69 | 0.065 | 1.625 | 1.71 | 1.46 | 0.125 | 1.585 | 0.38 | 0.58 | 0.1 | 0.48 | 0.5
Au_ZrE | 40 | 79 | 19.5 | 59.5 | 44 | 66 | 11 | 55 | 1.33 | 2.54 | 0.605 | 1.935 | 0.43 | 2.31 | 0.94 | 1.37 | 2.68 | -2.82 | 2.75 | -0.07 | -3.6 | -5.75 | 1.075 | -4.675 | -0.53 | 0.7 | 0.615 | 0.085 | 2.06 | 1.74 | 0.16 | 1.9 | 1.76 | 1.44 | 0.16 | 1.6 | 0.84 | 1.23 | 0.195 | 1.035 | 0.32
Ir_RuE | 44 | 77 | 16.5 | 60.5 | 56 | 60 | 2 | 58 | 2.2 | 2.2 | 0 | 2.2 | 1.05 | 1.57 | 0.26 | 1.31 | 0.47 | -2.48 | 1.475 | -1.005 | -3.6 | -5.69 | 1.045 | -4.645 | 1.11 | 0.51 | 0.3 | 0.81 | 1.78 | 1.8 | 0.01 | 1.79 | 1.55 | 1.47 | 0.04 | 1.51 | 0.65 | 0.69 | 0.02 | 0.67 | 0.82
Pt_IrE | 77 | 78 | 0.5 | 77.5 | 60 | 63 | 1.5 | 61.5 | 2.2 | 2.28 | 0.04 | 2.24 | 1.57 | 2.13 | 0.28 | 1.85 | -2.48 | -1.23 | 0.625 | -1.855 | -5.69 | -5.31 | 0.19 | -5.5 | 0.51 | 0.82 | 0.155 | 0.665 | 1.8 | 1.77 | 0.015 | 1.785 | 1.47 | 1.47 | 0 | 1.47 | 0.69 | 0.67 | 0.01 | 0.68 | 0.89
Rh_WE | 74 | 45 | 14.5 | 59.5 | 51 | 59 | 4 | 55 | 2.36 | 2.28 | 0.04 | 2.32 | 0.82 | 1.14 | 0.16 | 0.98 | 1.69 | -1.9 | 1.795 | -0.105 | -4.49 | -3.5 | 0.495 | -3.995 | -0.37 | -3.32 | 1.475 | -1.845 | 1.93 | 1.73 | 0.1 | 1.83 | 1.61 | 1.5 | 0.055 | 1.555 | 0.79 | 0.61 | 0.09 | 0.7 | 0.49
Ir_ReE | 75 | 77 | 1 | 76 | 54 | 60 | 3 | 57 | 1.9 | 2.2 | 0.15 | 2.05 | 0.15 | 1.57 | 0.71 | 0.86 | 1.33 | -2.48 | 1.905 | -0.575 | -5.37 | -5.69 | 0.16 | -5.53 | -0.27 | 0.51 | 0.39 | 0.12 | 1.88 | 1.8 | 0.04 | 1.84 | 1.55 | 1.47 | 0.04 | 1.51 | 0.75 | 0.69 | 0.03 | 0.72 | 0.55
Au_TiE | 22 | 79 | 28.5 | 50.5 | 43 | 66 | 11.5 | 54.5 | 1.54 | 2.54 | 0.5 | 2.04 | 0.08 | 2.31 | 1.115 | 1.195 | 2.79 | -2.82 | 2.805 | -0.015 | -4.25 | -5.75 | 0.75 | -5 | -0.17 | 0.7 | 0.435 | 0.265 | 1.76 | 1.74 | 0.01 | 1.75 | 1.54 | 1.44 | 0.05 | 1.49 | 0.52 | 1.23 | 0.355 | 0.875 | 0.61
Ir_MoE | 42 | 77 | 17.5 | 59.5 | 50 | 60 | 5 | 55 | 2.16 | 2.2 | 0.02 | 2.18 | 0.75 | 1.57 | 0.41 | 1.16 | 1.54 | -2.48 | 2.01 | -0.47 | -4.32 | -5.69 | 0.685 | -5.005 | -0.13 | 0.51 | 0.32 | 0.19 | 1.9 | 1.8 | 0.05 | 1.85 | 1.66 | 1.47 | 0.095 | 1.565 | 0.73 | 0.69 | 0.02 | 0.71 | 0.72
Ir_TaE | 73 | 77 | 2 | 75 | 48 | 60 | 6 | 54 | 1.5 | 2.2 | 0.35 | 1.85 | 0.32 | 1.57 | 0.625 | 0.945 | 3.22 | -2.48 | 2.85 | 0.37 | -3.6 | -5.69 | 1.045 | -4.645 | -0.44 | 0.51 | 0.475 | 0.035 | 2 | 1.8 | 0.1 | 1.9 | 1.66 | 1.47 | 0.095 | 1.565 | 0.84 | 0.69 | 0.075 | 0.765 | 0.5
Mn_VE | 23 | 25 | 1 | 24 | 46 | 52 | 3 | 49 | 1.63 | 1.55 | 0.04 | 1.59 | 0.52 | 0 | 0.26 | 0.26 | 3.73 | -0.37 | 2.05 | 1.68 | -4.47 | -4.4 | 0.035 | -4.435 | 0.13 | 1.83 | 0.85 | 0.98 | 1.71 | 1.61 | 0.05 | 1.66 | 1.47 | 1.26 | 0.105 | 1.365 | 0.48 | 0.41 | 0.035 | 0.445 | 0.85
Mn_WE | 74 | 25 | 24.5 | 49.5 | 51 | 52 | 0.5 | 51.5 | 2.36 | 1.55 | 0.405 | 1.955 | 0.82 | 0 | 0.41 | 0.41 | 1.69 | -0.37 | 1.03 | 0.66 | -4.49 | -4.4 | 0.045 | -4.445 | -0.37 | 1.83 | 1.1 | 0.73 | 1.93 | 1.61 | 0.16 | 1.77 | 1.61 | 1.26 | 0.175 | 1.435 | 0.79 | 0.41 | 0.19 | 0.6 | 0.22
Rh_HfE | 72 | 45 | 13.5 | 58.5 | 45 | 59 | 7 | 52 | 1.3 | 2.28 | 0.49 | 1.79 | 0 | 1.14 | 0.57 | 0.57 | 3.47 | -1.9 | 2.685 | 0.785 | -2.69 | -3.5 | 0.405 | -3.095 | -0.48 | -3.32 | 1.42 | -1.9 | 2.08 | 1.73 | 0.175 | 1.905 | 1.73 | 1.5 | 0.115 | 1.615 | 0.9 | 0.61 | 0.145 | 0.755 | 0.72
Au_ScE | 21 | 79 | 29 | 50 | 11 | 66 | 27.5 | 38.5 | 1.36 | 2.54 | 0.59 | 1.95 | 0.19 | 2.31 | 1.06 | 1.25 | 1.05 | -2.82 | 1.935 | -0.885 | -3.24 | -5.75 | 1.255 | -4.495 | -0.18 | 0.7 | 0.44 | 0.26 | 1.84 | 1.74 | 0.05 | 1.79 | 1.62 | 1.44 | 0.09 | 1.53 | 0.58 | 1.23 | 0.325 | 0.905 | 0.2
Ir_CoE | 27 | 77 | 25 | 52 | 58 | 60 | 1 | 59 | 1.88 | 2.2 | 0.16 | 2.04 | 0.66 | 1.57 | 0.455 | 1.115 | -1.39 | -2.48 | 0.545 | -1.935 | -4.41 | -5.69 | 0.64 | -5.05 | 0.24 | 0.51 | 0.135 | 0.375 | 1.52 | 1.8 | 0.14 | 1.66 | 1.61 | 1.47 | 0.07 | 1.54 | 0.36 | 0.69 | 0.165 | 0.525 | 1
Ru_NbE | 41 | 44 | 1.5 | 42.5 | 47 | 56 | 4.5 | 51.5 | 1.6 | 2.2 | 0.3 | 1.9 | 0.89 | 1.05 | 0.08 | 0.97 | 3.59 | 0.47 | 1.56 | 2.03 | -4.62 | -3.6 | 0.51 | -4.11 | -0.73 | 1.11 | 0.92 | 0.19 | 1.98 | 1.78 | 0.1 | 1.88 | 1.73 | 1.55 | 0.09 | 1.64 | 0.77 | 0.65 | 0.06 | 0.71 | 0.72
Pt_ReE | 75 | 78 | 1.5 | 76.5 | 54 | 63 | 4.5 | 58.5 | 1.9 | 2.28 | 0.19 | 2.09 | 0.15 | 2.13 | 0.99 | 1.14 | 1.33 | -1.23 | 1.28 | 0.05 | -5.37 | -5.31 | 0.03 | -5.34 | -0.27 | 0.82 | 0.545 | 0.275 | 1.88 | 1.77 | 0.055 | 1.825 | 1.55 | 1.47 | 0.04 | 1.51 | 0.75 | 0.67 | 0.04 | 0.71 | 0.72
Mo_NbE | 41 | 42 | 0.5 | 41.5 | 47 | 50 | 1.5 | 48.5 | 1.6 | 2.16 | 0.28 | 1.88 | 0.89 | 0.75 | 0.07 | 0.82 | 3.59 | 1.54 | 1.025 | 2.565 | -4.62 | -4.32 | 0.15 | -4.47 | -0.73 | -0.13 | 0.3 | -0.43 | 1.98 | 1.9 | 0.04 | 1.94 | 1.73 | 1.66 | 0.035 | 1.695 | 0.77 | 0.73 | 0.02 | 0.75 | 0.5
Co_TaE | 73 | 27 | 23 | 50 | 48 | 58 | 5 | 53 | 1.5 | 1.88 | 0.19 | 1.69 | 0.32 | 0.66 | 0.17 | 0.49 | 3.22 | -1.39 | 2.305 | 0.915 | -3.6 | -4.41 | 0.405 | -4.005 | -0.44 | 0.24 | 0.34 | -0.1 | 2 | 1.52 | 0.24 | 1.76 | 1.66 | 1.61 | 0.025 | 1.635 | 0.84 | 0.36 | 0.24 | 0.6 | 0.56
Pd_ZrE | 40 | 46 | 3 | 43 | 44 | 62 | 9 | 53 | 1.33 | 2.2 | 0.435 | 1.765 | 0.43 | 0.56 | 0.065 | 0.495 | 2.68 | -0.68 | 1.68 | 1 | -3.6 | -4.12 | 0.26 | -3.86 | -0.53 | -3.43 | 1.45 | -1.98 | 2.06 | 1.69 | 0.185 | 1.875 | 1.76 | 1.46 | 0.15 | 1.61 | 0.84 | 0.58 | 0.13 | 0.71 | 0.31
Mo_WE | 74 | 42 | 16 | 58 | 51 | 50 | 0.5 | 50.5 | 2.36 | 2.16 | 0.1 | 2.26 | 0.82 | 0.75 | 0.035 | 0.785 | 1.69 | 1.54 | 0.075 | 1.615 | -4.49 | -4.32 | 0.085 | -4.405 | -0.37 | -0.13 | 0.12 | -0.25 | 1.93 | 1.9 | 0.015 | 1.915 | 1.61 | 1.66 | 0.025 | 1.635 | 0.79 | 0.73 | 0.03 | 0.76 | 0.4
Ru_OsE | 76 | 44 | 16 | 60 | 57 | 56 | 0.5 | 56.5 | 2.2 | 2.2 | 0 | 2.2 | 1.1 | 1.05 | 0.025 | 1.075 | -0.3 | 0.47 | 0.385 | 0.085 | -6.01 | -3.6 | 1.205 | -4.805 | -0.07 | 1.11 | 0.59 | 0.52 | 1.85 | 1.78 | 0.035 | 1.815 | 1.51 | 1.55 | 0.02 | 1.53 | 0.72 | 0.65 | 0.035 | 0.685 | 0.67
Ru_TiE | 22 | 44 | 11 | 33 | 43 | 56 | 6.5 | 49.5 | 1.54 | 2.2 | 0.33 | 1.87 | 0.08 | 1.05 | 0.485 | 0.565 | 2.79 | 0.47 | 1.16 | 1.63 | -4.25 | -3.6 | 0.325 | -3.925 | -0.17 | 1.11 | 0.64 | 0.47 | 1.76 | 1.78 | 0.01 | 1.77 | 1.54 | 1.55 | 0.005 | 1.545 | 0.52 | 0.65 | 0.065 | 0.585 | 0.43
Pd_VE | 23 | 46 | 11.5 | 34.5 | 46 | 62 | 8 | 54 | 1.63 | 2.2 | 0.285 | 1.915 | 0.52 | 0.56 | 0.02 | 0.54 | 3.73 | -0.68 | 2.205 | 1.525 | -4.47 | -4.12 | 0.175 | -4.295 | 0.13 | -3.43 | 1.78 | -1.65 | 1.71 | 1.69 | 0.01 | 1.7 | 1.47 | 1.46 | 0.005 | 1.465 | 0.48 | 0.58 | 0.05 | 0.53 | 0.52
Os_VE | 23 | 76 | 26.5 | 49.5 | 46 | 57 | 5.5 | 51.5 | 1.63 | 2.2 | 0.285 | 1.915 | 0.52 | 1.1 | 0.29 | 0.81 | 3.73 | -0.3 | 2.015 | 1.715 | -4.47 | -6.01 | 0.77 | -5.24 | 0.13 | -0.07 | 0.1 | 0.03 | 1.71 | 1.85 | 0.07 | 1.78 | 1.47 | 1.51 | 0.02 | 1.49 | 0.48 | 0.72 | 0.12 | 0.6 | 0.99
Co_TiE | 22 | 27 | 2.5 | 24.5 | 43 | 58 | 7.5 | 50.5 | 1.54 | 1.88 | 0.17 | 1.71 | 0.08 | 0.66 | 0.29 | 0.37 | 2.79 | -1.39 | 2.09 | 0.7 | -4.25 | -4.41 | 0.08 | -4.33 | -0.17 | 0.24 | 0.205 | 0.035 | 1.76 | 1.52 | 0.12 | 1.64 | 1.54 | 1.61 | 0.035 | 1.575 | 0.52 | 0.36 | 0.08 | 0.44 | 0.83
Co_NbE | 41 | 27 | 7 | 34 | 47 | 58 | 5.5 | 52.5 | 1.6 | 1.88 | 0.14 | 1.74 | 0.89 | 0.66 | 0.115 | 0.775 | 3.59 | -1.39 | 2.49 | 1.1 | -4.62 | -4.41 | 0.105 | -4.515 | -0.73 | 0.24 | 0.485 | -0.245 | 1.98 | 1.52 | 0.23 | 1.75 | 1.73 | 1.61 | 0.06 | 1.67 | 0.77 | 0.36 | 0.205 | 0.565 | 0.73
Au_NbE | 41 | 79 | 19 | 60 | 47 | 66 | 9.5 | 56.5 | 1.6 | 2.54 | 0.47 | 2.07 | 0.89 | 2.31 | 0.71 | 1.6 | 3.59 | -2.82 | 3.205 | 0.385 | -4.62 | -5.75 | 0.565 | -5.185 | -0.73 | 0.7 | 0.715 | -0.015 | 1.98 | 1.74 | 0.12 | 1.86 | 1.73 | 1.44 | 0.145 | 1.585 | 0.77 | 1.23 | 0.23 | 1 | 0.39
Ir_ScE | 21 | 77 | 28 | 49 | 11 | 60 | 24.5 | 35.5 | 1.36 | 2.2 | 0.42 | 1.78 | 0.19 | 1.57 | 0.69 | 0.88 | 1.05 | -2.48 | 1.765 | -0.715 | -3.24 | -5.69 | 1.225 | -4.465 | -0.18 | 0.51 | 0.345 | 0.165 | 1.84 | 1.8 | 0.02 | 1.82 | 1.62 | 1.47 | 0.075 | 1.545 | 0.58 | 0.69 | 0.055 | 0.635 | 0.95
Rh_ReE | 75 | 45 | 15 | 60 | 54 | 59 | 2.5 | 56.5 | 1.9 | 2.28 | 0.19 | 2.09 | 0.15 | 1.14 | 0.495 | 0.645 | 1.33 | -1.9 | 1.615 | -0.285 | -5.37 | -3.5 | 0.935 | -4.435 | -0.27 | -3.32 | 1.525 | -1.795 | 1.88 | 1.73 | 0.075 | 1.805 | 1.55 | 1.5 | 0.025 | 1.525 | 0.75 | 0.61 | 0.07 | 0.68 | 0.56
Cr_NbE | 41 | 24 | 8.5 | 32.5 | 47 | 49 | 1 | 48 | 1.6 | 1.66 | 0.03 | 1.63 | 0.89 | 0.67 | 0.11 | 0.78 | 3.59 | 2.7 | 0.445 | 3.145 | -4.62 | -4.47 | 0.075 | -4.545 | -0.73 | 0.49 | 0.61 | -0.12 | 1.98 | 1.66 | 0.16 | 1.82 | 1.73 | 1.41 | 0.16 | 1.57 | 0.77 | 0.44 | 0.165 | 0.605 | 0.36
Pd_TaE | 73 | 46 | 13.5 | 59.5 | 48 | 62 | 7 | 55 | 1.5 | 2.2 | 0.35 | 1.85 | 0.32 | 0.56 | 0.12 | 0.44 | 3.22 | -0.68 | 1.95 | 1.27 | -3.6 | -4.12 | 0.26 | -3.86 | -0.44 | -3.43 | 1.495 | -1.935 | 2 | 1.69 | 0.155 | 1.845 | 1.66 | 1.46 | 0.1 | 1.56 | 0.84 | 0.58 | 0.13 | 0.71 | 0.38
Fe_ZrE | 40 | 26 | 7 | 33 | 44 | 55 | 5.5 | 49.5 | 1.33 | 1.83 | 0.25 | 1.58 | 0.43 | 0.16 | 0.135 | 0.295 | 2.68 | 1.44 | 0.62 | 2.06 | -3.6 | -4.42 | 0.41 | -4.01 | -0.53 | -0.53 | 0 | -0.53 | 2.06 | 1.56 | 0.25 | 1.81 | 1.76 | 1.71 | 0.025 | 1.735 | 0.84 | 0.38 | 0.23 | 0.61 | 0.94
Cr_ZrE | 40 | 24 | 8 | 32 | 44 | 49 | 2.5 | 46.5 | 1.33 | 1.66 | 0.165 | 1.495 | 0.43 | 0.67 | 0.12 | 0.55 | 2.68 | 2.7 | 0.01 | 2.69 | -3.6 | -4.47 | 0.435 | -4.035 | -0.53 | 0.49 | 0.51 | -0.02 | 2.06 | 1.66 | 0.2 | 1.86 | 1.76 | 1.41 | 0.175 | 1.585 | 0.84 | 0.44 | 0.2 | 0.64 | 0.78
V_TaE | 73 | 23 | 25 | 48 | 48 | 46 | 1 | 47 | 1.5 | 1.63 | 0.065 | 1.565 | 0.32 | 0.52 | 0.1 | 0.42 | 3.22 | 3.73 | 0.255 | 3.475 | -3.6 | -4.47 | 0.435 | -4.035 | -0.44 | 0.13 | 0.285 | -0.155 | 2 | 1.71 | 0.145 | 1.855 | 1.66 | 1.47 | 0.095 | 1.565 | 0.84 | 0.48 | 0.18 | 0.66 | 0.17
W_ZrE | 40 | 74 | 17 | 57 | 44 | 51 | 3.5 | 47.5 | 1.33 | 2.36 | 0.515 | 1.845 | 0.43 | 0.82 | 0.195 | 0.625 | 2.68 | 1.69 | 0.495 | 2.185 | -3.6 | -4.49 | 0.445 | -4.045 | -0.53 | -0.37 | 0.08 | -0.45 | 2.06 | 1.93 | 0.065 | 1.995 | 1.76 | 1.61 | 0.075 | 1.685 | 0.84 | 0.79 | 0.025 | 0.815 | 0.25
Rh_ScE | 21 | 45 | 12 | 33 | 11 | 59 | 24 | 35 | 1.36 | 2.28 | 0.46 | 1.82 | 0.19 | 1.14 | 0.475 | 0.665 | 1.05 | -1.9 | 1.475 | -0.425 | -3.24 | -3.5 | 0.13 | -3.37 | -0.18 | -3.32 | 1.57 | -1.75 | 1.84 | 1.73 | 0.055 | 1.785 | 1.62 | 1.5 | 0.06 | 1.56 | 0.58 | 0.61 | 0.015 | 0.595 | 0.75
Ag_ZrE | 40 | 47 | 3.5 | 43.5 | 44 | 65 | 10.5 | 54.5 | 1.33 | 1.93 | 0.3 | 1.63 | 0.43 | 1.3 | 0.435 | 0.865 | 2.68 | -3.39 | 3.035 | -0.355 | -3.6 | -4.4 | 0.4 | -4 | -0.53 | 0.97 | 0.75 | 0.22 | 2.06 | 1.65 | 0.205 | 1.855 | 1.76 | 1.42 | 0.17 | 1.59 | 0.84 | 1.32 | 0.24 | 1.08 | 0.31
Mo_VE | 23 | 42 | 9.5 | 32.5 | 46 | 50 | 2 | 48 | 1.63 | 2.16 | 0.265 | 1.895 | 0.52 | 0.75 | 0.115 | 0.635 | 3.73 | 1.54 | 1.095 | 2.635 | -4.47 | -4.32 | 0.075 | -4.395 | 0.13 | -0.13 | 0.13 | 0 | 1.71 | 1.9 | 0.095 | 1.805 | 1.47 | 1.66 | 0.095 | 1.565 | 0.48 | 0.73 | 0.125 | 0.605 | 0.33
Pd_ReE | 75 | 46 | 14.5 | 60.5 | 54 | 62 | 4 | 58 | 1.9 | 2.2 | 0.15 | 2.05 | 0.15 | 0.56 | 0.205 | 0.355 | 1.33 | -0.68 | 1.005 | 0.325 | -5.37 | -4.12 | 0.625 | -4.745 | -0.27 | -3.43 | 1.58 | -1.85 | 1.88 | 1.69 | 0.095 | 1.785 | 1.55 | 1.46 | 0.045 | 1.505 | 0.75 | 0.58 | 0.085 | 0.665 | 0.42
Pt_NbE | 41 | 78 | 18.5 | 59.5 | 47 | 63 | 8 | 55 | 1.6 | 2.28 | 0.34 | 1.94 | 0.89 | 2.13 | 0.62 | 1.51 | 3.59 | -1.23 | 2.41 | 1.18 | -4.62 | -5.31 | 0.345 | -4.965 | -0.73 | 0.82 | 0.775 | 0.045 | 1.98 | 1.77 | 0.105 | 1.875 | 1.73 | 1.47 | 0.13 | 1.6 | 0.77 | 0.67 | 0.05 | 0.72 | 0.71
Cu_IrE | 77 | 29 | 24 | 53 | 60 | 64 | 2 | 62 | 2.2 | 1.9 | 0.15 | 2.05 | 1.57 | 1.23 | 0.17 | 1.4 | -2.48 | -1.6 | 0.44 | -2.04 | -5.69 | -4.61 | 0.54 | -5.15 | 0.51 | 1.36 | 0.425 | 0.935 | 1.8 | 1.45 | 0.175 | 1.625 | 1.47 | 1.25 | 0.11 | 1.36 | 0.69 | 1.2 | 0.255 | 0.945 | 0.33
Fe_ReE | 75 | 26 | 24.5 | 50.5 | 54 | 55 | 0.5 | 54.5 | 1.9 | 1.83 | 0.035 | 1.865 | 0.15 | 0.16 | 0.005 | 0.155 | 1.33 | 1.44 | 0.055 | 1.385 | -5.37 | -4.42 | 0.475 | -4.895 | -0.27 | -0.53 | 0.13 | -0.4 | 1.88 | 1.56 | 0.16 | 1.72 | 1.55 | 1.71 | 0.08 | 1.63 | 0.75 | 0.38 | 0.185 | 0.565 | 0.87
Cr_WE | 74 | 24 | 25 | 49 | 51 | 49 | 1 | 50 | 2.36 | 1.66 | 0.35 | 2.01 | 0.82 | 0.67 | 0.075 | 0.745 | 1.69 | 2.7 | 0.505 | 2.195 | -4.49 | -4.47 | 0.01 | -4.48 | -0.37 | 0.49 | 0.43 | 0.06 | 1.93 | 1.66 | 0.135 | 1.795 | 1.61 | 1.41 | 0.1 | 1.51 | 0.79 | 0.44 | 0.175 | 0.615 | 0.62
Rh_RuE | 44 | 45 | 0.5 | 44.5 | 56 | 59 | 1.5 | 57.5 | 2.2 | 2.28 | 0.04 | 2.24 | 1.05 | 1.14 | 0.045 | 1.095 | 0.47 | -1.9 | 1.185 | -0.715 | -3.6 | -3.5 | 0.05 | -3.55 | 1.11 | -3.32 | 2.215 | -1.105 | 1.78 | 1.73 | 0.025 | 1.755 | 1.55 | 1.5 | 0.025 | 1.525 | 0.65 | 0.61 | 0.02 | 0.63 | 0.69
Mn_TaE | 73 | 25 | 24 | 49 | 48 | 52 | 2 | 50 | 1.5 | 1.55 | 0.025 | 1.525 | 0.32 | 0 | 0.16 | 0.16 | 3.22 | -0.37 | 1.795 | 1.425 | -3.6 | -4.4 | 0.4 | -4 | -0.44 | 1.83 | 1.135 | 0.695 | 2 | 1.61 | 0.195 | 1.805 | 1.66 | 1.26 | 0.2 | 1.46 | 0.84 | 0.41 | 0.215 | 0.625 | 0.75
Cu_PdE | 46 | 29 | 8.5 | 37.5 | 62 | 64 | 1 | 63 | 2.2 | 1.9 | 0.15 | 2.05 | 0.56 | 1.23 | 0.335 | 0.895 | -0.68 | -1.6 | 0.46 | -1.14 | -4.12 | -4.61 | 0.245 | -4.365 | -3.43 | 1.36 | 2.395 | -1.035 | 1.69 | 1.45 | 0.12 | 1.57 | 1.46 | 1.25 | 0.105 | 1.355 | 0.58 | 1.2 | 0.31 | 0.89 | 1.1
Ru_YE | 39 | 44 | 2.5 | 41.5 | 12 | 56 | 22 | 34 | 1.22 | 2.2 | 0.49 | 1.71 | 0.31 | 1.05 | 0.37 | 0.68 | 1.27 | 0.47 | 0.4 | 0.87 | -2.52 | -3.6 | 0.54 | -3.06 | -0.99 | 1.11 | 1.05 | 0.06 | 2.12 | 1.78 | 0.17 | 1.95 | 1.95 | 1.55 | 0.2 | 1.75 | 0.94 | 0.65 | 0.145 | 0.795 | 0.85
Pd_RhE | 45 | 46 | 0.5 | 45.5 | 59 | 62 | 1.5 | 60.5 | 2.28 | 2.2 | 0.04 | 2.24 | 1.14 | 0.56 | 0.29 | 0.85 | -1.9 | -0.68 | 0.61 | -1.29 | -3.5 | -4.12 | 0.31 | -3.81 | -3.32 | -3.43 | 0.055 | -3.375 | 1.73 | 1.69 | 0.02 | 1.71 | 1.5 | 1.46 | 0.02 | 1.48 | 0.61 | 0.58 | 0.015 | 0.595 | 0.61
Ni_CrE | 24 | 28 | 2 | 26 | 49 | 61 | 6 | 55 | 1.66 | 1.91 | 0.125 | 1.785 | 0.67 | 1.16 | 0.245 | 0.915 | 2.7 | 0.12 | 1.29 | 1.41 | -4.47 | -4.39 | 0.04 | -4.43 | 0.49 | 0.51 | 0.01 | 0.5 | 1.66 | 1.49 | 0.085 | 1.575 | 1.41 | 1.57 | 0.08 | 1.49 | 0.44 | 0.34 | 0.05 | 0.39 | 0.12
Ru_HfE | 72 | 44 | 14 | 58 | 45 | 56 | 5.5 | 50.5 | 1.3 | 2.2 | 0.45 | 1.75 | 0 | 1.05 | 0.525 | 0.525 | 3.47 | 0.47 | 1.5 | 1.97 | -2.69 | -3.6 | 0.455 | -3.145 | -0.48 | 1.11 | 0.795 | 0.315 | 2.08 | 1.78 | 0.15 | 1.93 | 1.73 | 1.55 | 0.09 | 1.64 | 0.9 | 0.65 | 0.125 | 0.775 | 0.8
Ni_ZrE | 40 | 28 | 6 | 34 | 44 | 61 | 8.5 | 52.5 | 1.33 | 1.91 | 0.29 | 1.62 | 0.43 | 1.16 | 0.365 | 0.795 | 2.68 | 0.12 | 1.28 | 1.4 | -3.6 | -4.39 | 0.395 | -3.995 | -0.53 | 0.51 | 0.52 | -0.01 | 2.06 | 1.49 | 0.285 | 1.775 | 1.76 | 1.57 | 0.095 | 1.665 | 0.84 | 0.34 | 0.25 | 0.59 | 0.29
Cu_RhE | 45 | 29 | 8 | 37 | 59 | 64 | 2.5 | 61.5 | 2.28 | 1.9 | 0.19 | 2.09 | 1.14 | 1.23 | 0.045 | 1.185 | -1.9 | -1.6 | 0.15 | -1.75 | -3.5 | -4.61 | 0.555 | -4.055 | -3.32 | 1.36 | 2.34 | -0.98 | 1.73 | 1.45 | 0.14 | 1.59 | 1.5 | 1.25 | 0.125 | 1.375 | 0.61 | 1.2 | 0.295 | 0.905 | 0.37
Pt_YE | 39 | 78 | 19.5 | 58.5 | 12 | 63 | 25.5 | 37.5 | 1.22 | 2.28 | 0.53 | 1.75 | 0.31 | 2.13 | 0.91 | 1.22 | 1.27 | -1.23 | 1.25 | 0.02 | -2.52 | -5.31 | 1.395 | -3.915 | -0.99 | 0.82 | 0.905 | -0.085 | 2.12 | 1.77 | 0.175 | 1.945 | 1.95 | 1.47 | 0.24 | 1.71 | 0.94 | 0.67 | 0.135 | 0.805 | 0.55
Pd_OsE | 76 | 46 | 15 | 61 | 57 | 62 | 2.5 | 59.5 | 2.2 | 2.2 | 0 | 2.2 | 1.1 | 0.56 | 0.27 | 0.83 | -0.3 | -0.68 | 0.19 | -0.49 | -6.01 | -4.12 | 0.945 | -5.065 | -0.07 | -3.43 | 1.68 | -1.75 | 1.85 | 1.69 | 0.08 | 1.77 | 1.51 | 1.46 | 0.025 | 1.485 | 0.72 | 0.58 | 0.07 | 0.65 | 0.8
Fe_TiE | 22 | 26 | 2 | 24 | 43 | 55 | 6 | 49 | 1.54 | 1.83 | 0.145 | 1.685 | 0.08 | 0.16 | 0.04 | 0.12 | 2.79 | 1.44 | 0.675 | 2.115 | -4.25 | -4.42 | 0.085 | -4.335 | -0.17 | -0.53 | 0.18 | -0.35 | 1.76 | 1.56 | 0.1 | 1.66 | 1.54 | 1.71 | 0.085 | 1.625 | 0.52 | 0.38 | 0.07 | 0.45 | 0.92
Fe_WE | 74 | 26 | 24 | 50 | 51 | 55 | 2 | 53 | 2.36 | 1.83 | 0.265 | 2.095 | 0.82 | 0.16 | 0.33 | 0.49 | 1.69 | 1.44 | 0.125 | 1.565 | -4.49 | -4.42 | 0.035 | -4.455 | -0.37 | -0.53 | 0.08 | -0.45 | 1.93 | 1.56 | 0.185 | 1.745 | 1.61 | 1.71 | 0.05 | 1.66 | 0.79 | 0.38 | 0.205 | 0.585 | 0.74
Ni_YE | 39 | 28 | 5.5 | 33.5 | 12 | 61 | 24.5 | 36.5 | 1.22 | 1.91 | 0.345 | 1.565 | 0.31 | 1.16 | 0.425 | 0.735 | 1.27 | 0.12 | 0.575 | 0.695 | -2.52 | -4.39 | 0.935 | -3.455 | -0.99 | 0.51 | 0.75 | -0.24 | 2.12 | 1.49 | 0.315 | 1.805 | 1.95 | 1.57 | 0.19 | 1.76 | 0.94 | 0.34 | 0.3 | 0.64 | 0.17
Ni_MoE | 42 | 28 | 7 | 35 | 50 | 61 | 5.5 | 55.5 | 2.16 | 1.91 | 0.125 | 2.035 | 0.75 | 1.16 | 0.205 | 0.955 | 1.54 | 0.12 | 0.71 | 0.83 | -4.32 | -4.39 | 0.035 | -4.355 | -0.13 | 0.51 | 0.32 | 0.19 | 1.9 | 1.49 | 0.205 | 1.695 | 1.66 | 1.57 | 0.045 | 1.615 | 0.73 | 0.34 | 0.195 | 0.535 | 0.25
Rh_AgE | 47 | 45 | 1 | 46 | 65 | 59 | 3 | 62 | 1.93 | 2.28 | 0.175 | 2.105 | 1.3 | 1.14 | 0.08 | 1.22 | -3.39 | -1.9 | 0.745 | -2.645 | -4.4 | -3.5 | 0.45 | -3.95 | 0.97 | -3.32 | 2.145 | -1.175 | 1.65 | 1.73 | 0.04 | 1.69 | 1.42 | 1.5 | 0.04 | 1.46 | 1.32 | 0.61 | 0.355 | 0.965 | 1.2
Cu_ScE | 21 | 29 | 4 | 25 | 11 | 64 | 26.5 | 37.5 | 1.36 | 1.9 | 0.27 | 1.63 | 0.19 | 1.23 | 0.52 | 0.71 | 1.05 | -1.6 | 1.325 | -0.275 | -3.24 | -4.61 | 0.685 | -3.925 | -0.18 | 1.36 | 0.77 | 0.59 | 1.84 | 1.45 | 0.195 | 1.645 | 1.62 | 1.25 | 0.185 | 1.435 | 0.58 | 1.2 | 0.31 | 0.89 | 0.24
Pd_YE | 39 | 46 | 3.5 | 42.5 | 12 | 62 | 25 | 37 | 1.22 | 2.2 | 0.49 | 1.71 | 0.31 | 0.56 | 0.125 | 0.435 | 1.27 | -0.68 | 0.975 | 0.295 | -2.52 | -4.12 | 0.8 | -3.32 | -0.99 | -3.43 | 1.22 | -2.21 | 2.12 | 1.69 | 0.215 | 1.905 | 1.95 | 1.46 | 0.245 | 1.705 | 0.94 | 0.58 | 0.18 | 0.76 | 0.17
Rh_NbE | 41 | 45 | 2 | 43 | 47 | 59 | 6 | 53 | 1.6 | 2.28 | 0.34 | 1.94 | 0.89 | 1.14 | 0.125 | 1.015 | 3.59 | -1.9 | 2.745 | 0.845 | -4.62 | -3.5 | 0.56 | -4.06 | -0.73 | -3.32 | 1.295 | -2.025 | 1.98 | 1.73 | 0.125 | 1.855 | 1.73 | 1.5 | 0.115 | 1.615 | 0.77 | 0.61 | 0.08 | 0.69 | 0.13
Au_ReE | 75 | 79 | 2 | 77 | 54 | 66 | 6 | 60 | 1.9 | 2.54 | 0.32 | 2.22 | 0.15 | 2.31 | 1.08 | 1.23 | 1.33 | -2.82 | 2.075 | -0.745 | -5.37 | -5.75 | 0.19 | -5.56 | -0.27 | 0.7 | 0.485 | 0.215 | 1.88 | 1.74 | 0.07 | 1.81 | 1.55 | 1.44 | 0.055 | 1.495 | 0.75 | 1.23 | 0.24 | 0.99 | 1.4
Cr_VE | 23 | 24 | 0.5 | 23.5 | 46 | 49 | 1.5 | 47.5 | 1.63 | 1.66 | 0.015 | 1.645 | 0.52 | 0.67 | 0.075 | 0.595 | 3.73 | 2.7 | 0.515 | 3.215 | -4.47 | -4.47 | 0 | -4.47 | 0.13 | 0.49 | 0.18 | 0.31 | 1.71 | 1.66 | 0.025 | 1.685 | 1.47 | 1.41 | 0.03 | 1.44 | 0.48 | 0.44 | 0.02 | 0.46 | 0.1
Co_ScE | 21 | 27 | 3 | 24 | 11 | 58 | 23.5 | 34.5 | 1.36 | 1.88 | 0.26 | 1.62 | 0.19 | 0.66 | 0.235 | 0.425 | 1.05 | -1.39 | 1.22 | -0.17 | -3.24 | -4.41 | 0.585 | -3.825 | -0.18 | 0.24 | 0.21 | 0.03 | 1.84 | 1.52 | 0.16 | 1.68 | 1.62 | 1.61 | 0.005 | 1.615 | 0.58 | 0.36 | 0.11 | 0.47 | 0.7
Ag_NbE | 41 | 47 | 3 | 44 | 47 | 65 | 9 | 56 | 1.6 | 1.93 | 0.165 | 1.765 | 0.89 | 1.3 | 0.205 | 1.095 | 3.59 | -3.39 | 3.49 | 0.1 | -4.62 | -4.4 | 0.11 | -4.51 | -0.73 | 0.97 | 0.85 | 0.12 | 1.98 | 1.65 | 0.165 | 1.815 | 1.73 | 1.42 | 0.155 | 1.575 | 0.77 | 1.32 | 0.275 | 1.045 | 0.21
W_TiE | 22 | 74 | 26 | 48 | 43 | 51 | 4 | 47 | 1.54 | 2.36 | 0.41 | 1.95 | 0.08 | 0.82 | 0.37 | 0.45 | 2.79 | 1.69 | 0.55 | 2.24 | -4.25 | -4.49 | 0.12 | -4.37 | -0.17 | -0.37 | 0.1 | -0.27 | 1.76 | 1.93 | 0.085 | 1.845 | 1.54 | 1.61 | 0.035 | 1.575 | 0.52 | 0.79 | 0.135 | 0.655 | 0.13
Ta_ZrE | 40 | 73 | 16.5 | 56.5 | 44 | 48 | 2 | 46 | 1.33 | 1.5 | 0.085 | 1.415 | 0.43 | 0.32 | 0.055 | 0.375 | 2.68 | 3.22 | 0.27 | 2.95 | -3.6 | -3.6 | 0 | -3.6 | -0.53 | -0.44 | 0.045 | -0.485 | 2.06 | 2 | 0.03 | 2.03 | 1.76 | 1.66 | 0.05 | 1.71 | 0.84 | 0.84 | 0 | 0.84 | 0.16
Hf_YE | 39 | 72 | 16.5 | 55.5 | 12 | 45 | 16.5 | 28.5 | 1.22 | 1.3 | 0.04 | 1.26 | 0.31 | 0 | 0.155 | 0.155 | 1.27 | 3.47 | 1.1 | 2.37 | -2.52 | -2.69 | 0.085 | -2.605 | -0.99 | -0.48 | 0.255 | -0.735 | 2.12 | 2.08 | 0.02 | 2.1 | 1.95 | 1.73 | 0.11 | 1.84 | 0.94 | 0.9 | 0.02 | 0.92 | 0.33
W_HfE | 72 | 74 | 1 | 73 | 45 | 51 | 3 | 48 | 1.3 | 2.36 | 0.53 | 1.83 | 0 | 0.82 | 0.41 | 0.41 | 3.47 | 1.69 | 0.89 | 2.58 | -2.69 | -4.49 | 0.9 | -3.59 | -0.48 | -0.37 | 0.055 | -0.425 | 2.08 | 1.93 | 0.075 | 2.005 | 1.73 | 1.61 | 0.06 | 1.67 | 0.9 | 0.79 | 0.055 | 0.845 | 0.14
Ni_ReE | 75 | 28 | 23.5 | 51.5 | 54 | 61 | 3.5 | 57.5 | 1.9 | 1.91 | 0.005 | 1.905 | 0.15 | 1.16 | 0.505 | 0.655 | 1.33 | 0.12 | 0.605 | 0.725 | -5.37 | -4.39 | 0.49 | -4.88 | -0.27 | 0.51 | 0.39 | 0.12 | 1.88 | 1.49 | 0.195 | 1.685 | 1.55 | 1.57 | 0.01 | 1.56 | 0.75 | 0.34 | 0.205 | 0.545 | 0.14
Cu_VE | 23 | 29 | 3 | 26 | 46 | 64 | 9 | 55 | 1.63 | 1.9 | 0.135 | 1.765 | 0.52 | 1.23 | 0.355 | 0.875 | 3.73 | -1.6 | 2.665 | 1.065 | -4.47 | -4.61 | 0.07 | -4.54 | 0.13 | 1.36 | 0.615 | 0.745 | 1.71 | 1.45 | 0.13 | 1.58 | 1.47 | 1.25 | 0.11 | 1.36 | 0.48 | 1.2 | 0.36 | 0.84 | 0.09